Naslovnica
MILLIMETER
SOURCES
Matjaž Vidmar
MIDEM, Ljubljana, 24.9.2015

---
Seznam
List of slides: MILLIMETER SOURCES
1 - Noise spectral density
2 - Atmospheric attenuation
3 - Extended Interaction Klystron / Oscillator (EIK / EIO)
4 - Bacward-Wave Oscillator (BWO or Carcinotron)
5 - Gyrotron
6 - Free-Electron Laser (FEL) or Maser (FEM)
7 - Electrical properties of semiconductors (1)
8 - Electrical properties of semiconductors (2)
9 - GaAs flip-chip and beam-lead Schottky diodes
10 - Millimeter frequency doublers and triplers
11 - InP / GaN High Electron Mobility Transistor (HEMT)
12 - InP / SiGe Heterostructure Bipolar Transistor (HBT)
13 - Push-push oscillator / doubler
14 - Transmission-line losses in the mm / THz range
15 - Coplanar waveguide (CPW) GSG probes
16 - Chip-to-waveguide transitions
17 - Negative-differential-resistance (NDR) devices
18 - Plasmonic millimeter source
19 - Quantum-cascade laser
20 - Electro-optical millimeter source

---
Noise
alignl Noise newline temperature newline alignl log T
Quantum noise (Planck):
color white{N_0 approx h cdot f}
color white{h=6.626 cdot 10^-34 nitalic Js}
Thermal noise (Boltzmann):
color white{N_0 approx k_B cdot T}
T approx h cdot f over k_b
color white {k_B=1.38 cdot 10^-23 nitalic J/nitalic K}
T approx 293 nitalic K
Frequency~~ log f
1 - Noise spectral density
Optics
Radio / Microwaves
mm / THz

---
Atmosphere
Zenith transmission
Scattering
H2O
22GHz
0.2dB/km
1.55μm
94GHz
0.5dB/km
H2O
Microwaves
        Radio
Atmospheric
molecular
absorption:
O2 H2O
       CO2 O3
itd...
>1000dB/km
O2
60GHz
14dB/km
100nm 1μm 10μm 100μm 1mm 1cm 1dm 1m 10m
        wavelength λ
2 - Atmospheric attenuation
0% 50% 100%
Visible window
Thermal IR
400GHz ITU RR 9kHz
THz / mm

---
EIK
[1]
Slow-wave vacuum tube
Narrowband electronically
tunable (voltage U)
Typical data:
f0 = 300 GHz
Δf = +/-0.2 GHz
POUT = 50...500 mW
I = 80 mA
U = 10.7...11.2 kV
air / contact cooling
mm EIO
1 el. gun
2 magnet
3 cavities
4 collector
[2]
3 - Extended Interaction Klystron / Oscillator (EIK / EIO)

---
BWO
B0
Microwave BWO
[3]
Slow-wave vacuum tube
Wideband electronically
tunable (voltage U)
Typical data:
f = 258...375 GHz
POUT = 1...10 mW
I = 25...40 mA
U = 1...4 kV
B0 = 0.7T
water cooling
mm BWO
1 heater
2 cathode
3 el. beam
4 collector
5 magnet
6 SWS
7 EM wave
8 waveguide
9 water
   cooling
[4]
4 - Bacward-Wave Oscillator (BWO or Carcinotron)

---
Gyrotron
[5]
f={abs Q_e B_0}over{2%pi m_e}
Fast-wave vacuum tube
High power POUT ≈ 1 MW
Wideband tunable (U & B0)
Generation of mm waves requires:
1) superconducting magnets
2) harmonic operation
B_0 approx {1 nitalic Tesla}over{28 nitalic GHz} cdot f
5 - Gyrotron

---
FEL
%lambda_{nitalic r} approx %lambda_{nitalic w} over{2 %gamma^2}
Wiggler (undulator)
Lorentz
%gamma=1 over sqrt{1-{v^2}/{c^2}}
[6]
FEM
[7]
Fast-wave
vacuum device
High power
POUT ≈ 1 MW
Widely tunable (U)
Amplification of mm
waves requires
U ≈ 2...6 MV
SF6
6 - Free-Electron Laser (FEL) or Maser (FEM)

---
Semi1
7 - Electrical properties of semiconductors (1)

---
Semi2
8 - Electrical properties of semiconductors (2)

---
Schottky
[8]
UF≈0.7V
@IF=1mA
UR≈5V...
      ...10V
CJ≈0.04pF
RS≈5Ω
η≈10% (2f)
η≈3% (3f)
[9]
9 - GaAs flip-chip and beam-lead Schottky diodes

---
Mnozilnik
Tripler
[10]
Balanced
doubler
Output
2f
Input
f
Bias
DC
[10]
10 - Millimeter frequency doublers and triplers

---
HEMT
[12]
[11]
lG=30nm
f=670GHz
POUT≈1mW
[12]
[13]
11 - InP / GaN High Electron Mobility Transistor (HEMT)

---
HBT
[14]
[15]
InP HBT
[16]
[17]
SiGe
HBT
12 - InP / SiGe Heterostructure Bipolar Transistor (HBT)

---
Pushpush
65nm
CMOS VCO
206...220GHz
     1mW [18]
        0.25μm
InP HBT VCO
310...340GHz
0.2mW [19]
13 - Push-push oscillator / doubler

---
[12]
14 - Transmission-line losses in the mm / THz range

---
[21]
[20]
[20]
[21]
[22]
[22]
15 - Coplanar waveguide (CPW) GSG probes

---
[24]
[12]
[25]
[23]
16 - Chip-to-waveguide transitions

---
[26]
[27]
RTD symbol
f≈510GHz
P≈40μW
17 - Resonant tunnel diode (RTD)

---
18 -

---
18 - Plasmonic millimeter sources

---
19 - Quantum-cascade laser

---
20 - Electro-optical millimeter source

---
Reference
[1] Brian Steer, Albert Roitman, Peter Horoyski, Mark Hyttinen, Richard Dobbs, Dave
Berry: EXTENDED INTERACTION KLYSTRON TECHNOLOGY AT MILLIMETER AND
SUB-MILLIMETER WAVELENGTHS, Contact: brian.steer@cmp.cpii.com.
Tel 1-905-702-2225 Communications & Power Industries Canada Inc., 45 River Drive,
Georgetown, Ontario L7G 2J4.
[2] Communications & Power Industries Canada Inc.: HIGH POWER mmW ILLUMINATOR
50 mW, 300 GHz, CW illuminator, www.cpii.com .
[3] Hewlwett-Packard Application Note 12: HOW A HELIX BACKWARD-WAVE TUBE WORKS.
[4] Gennadi Kozlov, Alexander Volkov, edited by g. Gruener: Coherent Source Submillimeter
Wave Spectroscopy, Millimeter and Submillimeter Wave Spectroscopy of Solids, Springer.
[5] John H. Booske, Fellow, IEEE, Richard J. Dobbs, Colin D. Joye, Member, IEEE,
Carol L. Kory, Senior Member, IEEE, George R. Neil, Member, IEEE, Gun-Sik Park,
Member, IEEE, Jaehun Park, and Richard J. Temkin, Fellow, IEEE: Vacuum
Electronic High Power Terahertz Sources, IEEE TRANSACTIONS ON TERAHERTZ SCIENCE
AND TECHNOLOGY, VOL. 1, NO. 1, SEPTEMBER 2011.
[6] H. P. FREUND, G. R. NEIL: Free-Electron Lasers: Vacuum Electronic Generators
of Coherent Radiation, PROCEEDINGS OF THE IEEE, VOL. 87, NO. 5, MAY 1999.
[7] Yosef Pinhasi, Iosef M. Yakover, Arie Lew Eichenbaum, Avraham Gover, Senior Member,
IEEE: Efficient Electrostatic-Accelerator Free-Electron Masers for Atmospheric Power
Beaming, IEEE TRANSACTIONS ON PLASMA SCIENCE, VOL. 24, NO. 3, JUNE 1996.
[8] Diode Specifications, VDI, VIRGINIA DIODES INC., 979 Second Street SE, Suite 309,
Charlottesville, VA 22902 Voice : (434) 297-3257 Fax: (434) 297-3258, www.virginiadiodes.com.
[9] MGS800/900 Series GaAs Schottky Diodes, Aeroflex / Metelics Inc., Aeroflex
Microelectronic Solution, 975 Stewart Drive, Sunnyvale, CA 94085,
TEL: 408-737-8181, metelics-sales@aeroflex.com.
[10] Neal Erickson: High efficiency submillimeter frequency multipliers,
Microwave Symposium Digest, 1990., IEEE MTT-S International.
[11] Yasuhiro Nakasha, Yoichi Kawano, Masaru Sato, Tsuyoshi Takahashi, Kiyoshi Hamaguchi:
Ultra High-Speed and Ultra Low-Noise InP HEMTs, FUJITSU Sci. Tech. J., 43, 4, p.486-494
(October 2007).
[12] William Deal, Senior Member, IEEE, X. B. Mei, Kevin M. K. H. Leong, Vesna Radisic, Senior
Member, IEEE, S. Sarkozy, Member, IEEE, Richard Lai, Fellow, IEEE: THz Monolithic Integrated
Circuits Using InP High Electron Mobility Transistors, IEEE TRANSACTIONS ON TERAHERTZ
SCIENCE AND TECHNOLOGY, VOL. 1, NO. 1, SEPTEMBER 2011.
[13] Michael S. Shur: Terahertz Electronics, Nano and Giga Challenges in Electronics,
Photonics, and Renewable Energy Conference, McMaster University, August 14, 2009.
[14] Norihide Kashio, Kenji Kurishima, Yoshino K. Fukai, Shoji Yamahata: High-speed,
High-reliability 0.5-μm-emitter InP-based Heterojunction Bipolar Transistors,
NTT Technical Review, Vol. 7, No. 2, Dec. 2009.
[15] Makoto Miura, Hiromi Shimamoto, Katsuya Oda, Katsuyoshi Washio: Ultra-low-power
SiGe HBT Technology for Wide-range Microwave Applications, Bipolar/BiCMOS Circuits
and Technology Meeting, IEEE BCTM 2008.
[16] Mark J. W. Rodwell, Fellow IEEE, Minh Le, Member IEEE, Berinder Brar, Member IEEE:
InP Bipolar ICs: Scaling Roadmaps, Frequency Limits, Manufacturable Technologies,
Proceedings of the IEEE, Vol. 96, No. 2, February 2008.
[17] Hashimoto, T.; Tokunaga, K.; Fukumoto, K.; Yoshida, Y.; Satoh, H.; Kubo, M.; Shima, A.;
Oda, K.: SiGe HBT Technology Based on a 0.13-μm Process Featuring an fmax of 325 GHz,
IEEE Journal of the Electron Devices Society, Year: 2014, Volume: 2, Issue: 4.
[18] Po-Han Chiang, Jen-Hao Cheng, Vi-Ching Wu, Chau-Ching Chiong, Wen-De Liu, Guo-Wei
Huang, Tian-Wei Huang, Huei Wang: A 206-220GHz CMOS VCO Using Body-Bias Technique
for Frequency Tuning, 2015 IEEE MTT-S International Microwave Symposium (IMS).
[19] Daekeun Yoon, Jongwon Yun, Jae-Sung Rieh, Member, IEEE: A 310–340GHz Coupled-Line
Voltage-Controlled Oscillator Based on 0.25-μm InP HBT Technology, IEEE TRANSACTIONS
ON TERAHERTZ SCIENCE AND TECHNOLOGY, VOL. 5, NO. 4, JULY 2015.
[20] Wartenberg, S.A.: Selected topics in RF coplanar probing, IEEE Transactions on
Microwave Theory and Techniques, Year: 2003, Volume: 51, Issue: 4.
[21] Cascade Microtech Probe Selection Guide, www.cascademicrotech.com
[22] Jmicro Technology: Precise, Repeatable RF Measurements, Applying CPW Probes to
Everyday Test Problems, www.jmicrotechnology.com.
[23] Alijabbari, N.; Bauwens, M.F.; Weikle, R.M.: 160 GHz Balanced Frequency Quadruplers
Based on Quasi-Vertical Schottky Varactors Integrated on Micromachined Silicon, IEEE
TRANSACTIONS ON TERAHERTZ SCIENCE AND TECHNOLOGY, VOL. 4, NO. 6,
NOVEMBER 2014.
[24] Radisic, Vesna; Samoska, L.; Deal, W.R.; Mei, X.B.; Yoshida, W.; Liu, P.H.;
Uyeda, J.; Fung, A.; Gaier, T.; Lai, R.: A 330-GHz MMIC oscillator module,
2008 IEEE MTT-S International Microwave Symposium Digest.
[25] Deal, W.R.; Leong, K.; Radisic, V.; Sarkozy, S.; Gorospe, B.; Lee, J.; Liu, P.H.;
Yoshida, W.; Zhou, J.; Lange, M.; Lai, R.; Mei, X.B.: Low Noise Amplification at
0.67 THz Using 30 nm InP HEMTs, IEEE Microwave and Wireless Components Letters,
Year: 2011, Volume: 21, Issue: 7.
[26] Eisele, H.; Haddad, G.I.: Two-terminal millimeter-wave sources, IEEE Transactions on
Microwave Theory and Techniques, Year: 1998, Volume: 46, Issue: 6.
[27] Okada, K.; Kasagi, K.; Oshima, N.; Suzuki, S.; Asada, M.: Resonant-Tunneling-Diode
Terahertz Oscillator Using Patch Antenna Integrated on Slot Resonator for Power Radiation,
IEEE Transactions on Terahertz Science and Technology, Year: 2015, Volume: 5, Issue: 4.