Communication Electronics
Lecture 3:
Optical-fiber communications

---
Glass optical fiber
Telecom standard:~ d_fiber=125%mu nitalic m
color magenta stack{Total#reflection}
color magenta stack{Total#reflection}
color magenta stack{Total#reflection}
n_2
d_fiber
SiO_2+GeO_2
%THETA
%THETA
d_core
n_1
n_2
color magenta stack{Total#reflection}
color magenta stack{Total#reflection}
d_cladding
%lambda_0
%lambda_0
SiO_2
Dielectric waveguide
Total reflection:~ n_1(SiO_2+GeO_2)>n_2(SiO_2)~rightarrow~arcsin(n_2/n_1)<%THETA<%pi/2
780nm<%lambda_0<1630nm ~dlrarrow~ 385THz>f_0>184THz
3%mu nitalic m<d_core<63%mu nitalic m
color white{d_cladding>>%lambda_0}
Advantages in communications:
(1) Low loss: a/l=−0.15 ... −2dB/km
(2) Large bandwidth: B>4THz
(3) Galvanic isolation!
Drawbacks for signal processing:
(1) Unidirectional amplifier for light-wave
frequencies (optical trasistor) does not exist!
(2) Passive components too large for integration!

---
Bending loss
Radiation newline loss!
%lambda_2
stack{Total reflection:#n_1>n_2#%lambda_1<%lambda<%lambda_2}
%lambda_2
%lambda_1
%lambda_1
%lambda
n_2
n_2
n_1
n_1
n_2
n_2
color blue{Wavefront}
color blue{Wavefront}
λ>λ2→Tunneling
Cladding
Cladding
Core

---
Loose secondary coating 3mm
Primary coating newline 250 %mu nitalic m
Acrilate
SiO_2
Fiber newline floating i n gel
Tight coating
Tight secondary coating newline 900 %mu nitalic m
color white{Loose coating}
Ribbon 4 ... 24 fibers
Fiber cabling

---
-U
C_1
C_2
C_3
C_4
C_vacuum
●●●●
L_1
L_2
L_3
L_4
%epsilon_0
%epsilon_r
R1
R2
R3
R4
+U
vec D=%epsilon_0 vec E+vec P=%epsilon_0 %epsilon_r vec E
color white{Electron UV resonances ~ f>1500THz}
color white{Molecular IR resonances ~ f<50THz}
SiO_2 glass
Equivalent circuit of a dielectric
+ −
+ −
+ −
+ −
+ −
+ −
+ −

---
color white stack{Electron#UV resonances}
SiO_2 glass newline func Re[n] newline -func Im[n]
color white stack{Visible#near IR#window}
color white stack{Molecular#IR resonances}
Complex newline refraction newline index
Free-space (vacuum) wavelength~ %lambda_0 [%mu nitalic m]
Refraction index~func Re[n(%lambda_0)]
Attenuation constant~-func Im[n(%lambda_0)]

---
Current/charge continuity:~ j%omega Q=I rightarrow radiation!
Small sphere
+Q
Rayleigh newline a<<%lambda_0
binom{RADAR cross section}{of a metal sphere}~~ %sigma=64 %pi^5 a^6 over %lambda_0^4
+++
−−−
Incident wave
I
a
%lambda_0
Scattering
binom{RADAR cross section}{of a dielectric sphere}~~ %sigma=64 %pi^5 a^6 over %lambda_0^4 {abs{{%epsilon_r-1}over{%epsilon_r+2}}}^2
-Q
SiO_2 crystal rightarrow Bragg diffraction
SiO_2 glass rightarrow Rayleigh scattering
Rayleigh scattering

---
Frequency
400THz
350THz
300THz
250THz
200THz
150THz
5dB/km
5dB/km
color white{OH^-{}}
color white{OH^-{}}
2dB/km
2dB/km
1dB/km
1dB/km
0.5dB/km
0.5dB/km
0.2dB/km
0.2dB/km
0.1dB/km
0.1dB/km
0.05dB/km
0.05dB/km
0.02dB/km
0.02dB/km
750nm
857nm
1000nm
1200nm
1500nm
2000nm
Fiber attenuation
Free-space wavelength ~ %lambda_0
color white{UV resonances SiO_2}
color white{IR resonances SiO_2}
Rayleigh scattering
nitalic I approx 850nm
nitalic II approx 1310nm
nitalic III approx 1550nm
-Attenuation per unit length
-Attenuation per unit length

---
n_0=1
SiO_2 glass
n_2 approx 1.463
%beta+%THETA=%pi/2
n_2
%beta
n_1
n_1 approx 1.476
SiO_2+GeO_2
%THETA
%alpha
%DELTA approx 0.009
%THETA=arcsin(n_2/n_1)
Relative index difference equiv %DELTA={n_1-n_2}over n_1<<1 ~rightarrow~ weakly-guiding fiber
NA=sin%alpha
Numerical aperture equiv NA=sin %alpha=n_1 over n_0 sin%beta=n_1 cos%THETA=sqrt{n_1^2-n_2^2}approx n_1 sqrt{2%DELTA}approx 0.2
Coupling efficiency equiv %eta=%OMEGA over{4%pi}={2%pi(1-cos%alpha)}over{4%pi}approx NA^2 over 4 approx 0.01 =1"%"
%OMEGA
%alpha
cos%alpha=sqrt{1-NA^2}approx 1-NA^2 over 2
LED
Numerical aperture

---
l
t_p+%DELTA t
color magenta stack{Total#reflection}
color magenta stack{Total#reflection}
color magenta stack{Total#reflection}
n_2
t_p
n_1
%lambda_0
%lambda_0
color magenta stack{Total#reflection}
color magenta stack{Total#reflection}
n_2
Zigzag ray ("red"):~ t_2={n_1 l} over{c_0 sin%THETA_m}={n_1^2 l}over{n_2 c_0}
Straight ray ("blue"):~ t_1={n_1 l}over c_0
Multipath dispersion:~ %DELTA t=t_2-t_1={n_1 l}over c_0=left({n_1-n_2}over n_2 right){n_1 l}over c_0 approx %DELTA cdot{{n_1 l}over c_0}approx{NA^2 l}over{2 n_1 c_0}
Example:~ NA=0.2 ~~ l=10km ~~ n_1=1.47 ~rightarrow~ %DELTA t approx 0.45%mu nitalic s ~rightarrow~ C approx 1 over{3%DELTA t}approx 740kbit/nitalic s
color white{Useless!}
Multipath (multimode) dispersion

---
d_core approx 50%mu nitalic m rightarrow simple splicing
t_p+%DELTA t
l
x
t_p
n_2
n_2
color magenta{Continuous refraction n_1(x)}
n_1(x)
n_1(x)
d_core
%lambda_0
%lambda_0
n_2
n_2
n(x)
Multipath dispersion:~ %DELTA t=t_2-t_1 approx %DELTA^2 cdot{{n_1 l}over c_0}approx{NA^4 l}over{4 n_1^3 c_0}
NA=sqrt{n_{1 MAX}^2-n_2^2}
Example:~ NA=0.2 ~~ l=10km ~~ n_1=1.47 ~rightarrow~ %DELTA t approx 4.2ns ~rightarrow~ C approx 1 over{3%DELTA t}approx 80Mbit/nitalic s
%DELTA_MAX approx NA^2 over{2 n_1^2} approx 0.009
Standardized fiber ~GI~50/125~equiv~ITU~ nitalic G.651
First links "~"1980 ~~ C"~"8Mbit/nitalic s ~~ LED"~"850nm
Graded index
Use "~"2020:~cheapest SFP modules ~ C<=1Gbit/nitalic s ~@~ l<=100m

---
Total reflection:~%GAMMA={a-jb}over{a+jb}=e^{j%phi}
Planar ~1D~ waveguide
x
d_cladding
n_2
n_2
a_TE=cos%THETA ~~~ a_TM=(n_2/n_1)^2 cos%THETA
%GAMMA
%GAMMA
l_2
n_1
b=+-sqrt{sin^2%THETA-(n_2/n_1)^2}
d_core
%THETA
%THETA
l_1
%lambda_1
n_1
%lambda_1
%phi(%THETA)=2 arctan(b/a) ~~~ 0<=%phi<%pi
%THETA
%THETA
%lambda_1
l_1=d_core over{cos%THETA} ~~~ l_2=l_1 cdot cos 2%THETA
%GAMMA
%GAMMA
d_cladding
n_2
n_2
n(x)
l_1+l_2=d_core over{cos%THETA}(1+cos 2%THETA)=2 d_core cos%THETA
Step-index newline profile
(l_1+l_2)k_1-2%phi(%THETA)=m cdot 2%pi
m=0,1,2,3,4,5 ... equiv integer
%lambda_1=%lambda_0 over n_1 ~~~ k_1=k_0 n_1={2%pi}over%lambda_0 n_1=%omega over c_0 n_1
d_core %omega over c_0 n_1 cos%THETA-%phi(%THETA)=m cdot %pi ~rightarrow~ binom {%THETA=?}{TE "or" TM?}
Transversal phase resonance
color blue{Wavefront}

---
Planar ~1D~ waveguide
t_p+%DELTA t
n_2
vec E
t_p
n_1
d_core
1
n_2
3
0
2
l
TM excitation
3%pi<=V<4%pi ~rightarrow~ Modes:~ TM_0 ,TM_1 ,TM_2 ,TM_3
0<n_1 cos%THETA<n_1 cos%THETA_m=n_1 sqrt{1-sin^2%THETA_m}=n_1 sqrt{1-(n_2/n_1)^2}=sqrt{n_1^2-n_2^2}=NA
Normalized frequency equiv V=d_core %omega over c_0 n_1 cos%THETA=d_core %omega over c_0 NA
0<=V<%pi ~rightarrow~ Mode:~ TM_0
Planar ~1D~ waveguide
n_2
vec E
t_p
t_p
n_1
d_core
n_2
l
1D waveguide modes
V<1~rightarrow~Field escapes into cladding

---
x
x
x
x
TE_0 newline TM_0
TE_1 newline TM_1
TE_2 newline TM_2
TE_3 newline TM_3
n_2
n_2
n_1
n_1
m=0
m=1
m=2
m=3
n_2
n_2
abs{vec E}
abs{vec E}
abs{vec E}
abs{vec E}
x
x
x
x
V_3>V_2
V_4>V_3
V_2>V_1
V_1=2%pi
n_2
n_2
m=2
m=2
m=2
m=2
n_1
n_1
n_2
n_2
abs{vec E}
abs{vec E}
abs{vec E}
abs{vec E}
1D modes
2%pi=V_1<V_2<V_3<V_4

---
x
Fiber ~equiv~ 2D~ cylindrical waveguide
Step-index newline profile
n_2
n_2
Fundamental newline mode HE_11
vec E
n_1
n_1
vec E
2 a
a
vec E
n(x)
n_2
n_2
VP
HE_11 has two variants HP+VP!
Normalized frequency equiv V=a{2%pi}over%lambda_0 NA=a %omega over c_0 NA
Standardized single-mode fiber newline 9/125 "or" 10/125 ~equiv~ITU~ nitalic G.652"*"
stack{alignl 0<=V<2.4049~rightarrow~HE_11 only#V<1.8~rightarrow~Field escapes into cladding#alignl 2.4049<=V<3.8318~rightarrow~ 4 modes~#alignl 3.8318<=V~rightarrow~{}>=7 modes}
2 a approx 9 ... 10%mu nitalic m ~~~ NA approx 0.1
V(1.31%mu nitalic m)approx 2.16 ... 2.40 newline V(1.55%mu nitalic m)approx 1.82 ... 2.03
Bessel:~J_0(2.4049)=0~~J_1(3.8318)=0
color white stack{nitalic G.652"*" used f rom 1984# Tolerance tightening "*"!}
Fiber waveguide modes

---
alignl Sellmeier for SiO_2 glass ~~~ %lambda_0=0.21 ... 6.7%mu nitalic m ~~~ Loss-less! newline %epsilon_r=1+{0.6961663 cdot %lambda_0^2}over{%lambda_0^2-0.00467914826}+{0.4079426 cdot %lambda_0^2}over{%lambda_0^2-0.0135120631}+{0.8974794 cdot %lambda_0^2}over{%lambda_0^2-97.9340025}
stack{Group velocity~v_g~slowed#down by the reactive power#(stored energy)of oscillating#SiO_2 electrons/molecules}
color white{v_f=%omega over %beta=c_0 over n}
n=sqrt %epsilon_r
color white{v_g={d%omega}over{d%beta}=c_0 over{n-%lambda_0{d n}over{d%lambda_0}}}
Speed of light i n SiO_2 glass

---
t_g=l over v_g ~~ Chromatic dispersion:~ %DELTA t=D cdot l cdot %DELTA%lambda_0
stack{Group velocity~v_g~slowed down#by the reactive power(stored energy)of#(1) oscillating SiO_2 electrons/molecules#(2)waveguide transversal phase resonance}
color white{glass}
stack{Inexpensive FP laser:~ %DELTA%lambda_0=3nm ~~ l=50km ~~ C approx 1 over {3%DELTA t}#abs{D(1.31%mu nitalic m)}<2 nitalic{ps over{nm cdot km}}rightarrow %DELTA t<300ps rightarrow C>1.1Gbit/nitalic s#D(1.55%mu nitalic m)approx 17 nitalic ps over{nm cdot km}rightarrow %DELTA t approx 2.55ns rightarrow C approx 130Mbit/nitalic s}
color white{fiber}
color white{waveguide}
color white{waveguide}
color white{glass}
DFB laser + LiNbO_3 EOM rightarrow 1 over{%DELTA t}approx C approx%DELTA f=%DELTA%lambda_0 c_0 over%lambda_0^2
color white{fiber}
l={%DELTA t}over{D cdot %DELTA%lambda_0}approx c_0 over{D %lambda_0^2 C^2} ~~~ binom {%lambda_0=1550nm}{D approx 17 nitalic ps/(nm cdot km)}
D left[nitalic{ps over{nm cdot km}}=10^-6 nitalic{s over m^2}right]=1 over l {d t_g}over{d%lambda_0}=-{1 over v_g^2} {d v_g}over{d%lambda_0}
C
2.5Gbit/s
10Gbit/s
40Gbit/s
100Gbit/s
Fiber chromatic dispersion
l
1175km
73km
4.59km
0.73km

---
x
stack{NZDSF equiv Non-Zero#Dispersion-Shifted Fiber}
n_2
color white stack{NZDSF+~equiv ITU nitalic G.655#D(1550nm)approx +4 ... +7 nitalic{ps over{nm.km}}#A_core rightarrow 80%mu nitalic m^2 (LEAF)}
+Rayleigh newline +GeO_2
n_1(x)
color white stack{NZDSF-{}#D(1550nm)approx -4 ... -7 nitalic{ps over{nm.km}}}
n_2
n(x)
Shaped refraction newline index profile
color white stack{DSF~(8/125)~equiv ITU nitalic G.653#D(1550nm)approx 0 nitalic{ps over{nm.km}}#a/l approx 0.5dB/nitalic km rightarrow 0.25dB/nitalic km#A_core approx 30%mu nitalic m^2#Useless due t o nonlinearity}
color white stack{9/125~(10/125) equiv ITU nitalic G.652#D(1550nm)approx +17 nitalic{ps over{nm cdot km}}#a/l approx 0.2dB/nitalic km rightarrow 0.15dB/nitalic km#A_core approx 70%mu nitalic m^2}
stack{Dispersion-compensating fiber#D(1550nm)approx -80 nitalic{ps over{nm cdot km}}#a/l approx 1dB/nitalic km}
Dispersion-shifted fibers
color white{SMF nitalic G.652}
color white{DSF nitalic G.653}
color white{NZDSF-{}}
color white{NZDSF+{}}

---
OA
OA
OA
color white{NZDSF+{}}
color white{NZDSF+{}}
color white{NZDSF+{}}
TX
RX
color white{NZDSF-{}}
color white{NZDSF-{}}
color white{NZDSF-{}}
"~"50km
Trans-oceanic cable
DCF spool
Inter-city cable~ l rightarrow 100km
OA
OA
TX
RX
l_K
D approx 17 nitalic{ps/(nm cdot km)}
color white{Local network rightarrow not required!}
Gires-Tournois newline etalon
n
Fiber Bragg grating
%GAMMA_1
Mirror newline %GAMMA_2
Thermal tuning
d
Optical newline circulator
Optical newline circulator
Periodical response newline useful i n WDM
Chromatic-dispersion compensation

---
Eccentric core rightarrow Mechanical forces rightarrow Birefringence rightarrow PMD
VP
VP
n_2
Single-mode fiber
n_1
%lambda_0
%lambda_0
n_2
HP
HP
%DELTA t
l
color blue{PMD equiv Polarization Mode Dispersion}
stack{HE_11 has two variants HP+VP,#that are not perfectly identical#(manufacturing tolerances!)}
stack{Birefringence is distributed randomly!#Optical fiber does not maintain polarization!}
%DELTA t approx D_PMD cdot sqrt l ~@~ l>1km
DPMD
∆t(100km)
∆t(10000km)
color white stack{%DELTA t equiv random!#Installed cable#changing slowly:#weeks, months ...}
Old fibers <2000
~10ps/√ km
~100ps
~1ns
Spun fibers >2000
~0.1ps/√ km
~1ps
~10ps
PMD
Spinning during fiber drawing~"~"5 turns/nitalic m

---
Example:~P approx 100mW~~~n_1 approx 1.46~~~Z_0 approx 377%OMEGA
Single-mode newline fiber~ 9/125
S=P over A_eff approx 100mW over{7 cdot 10^-11 nitalic m^2}approx 1.4GW/nitalic m^2=140kW/nitalic cm^2
9%mu nitalic m
abs vec E=sqrt{{2 Z_0 S}over n_1}approx 850kV/nitalic m=8.5kV/nitalic cm
n_1
A_eff approx 70%mu nitalic m^2=7 cdot 10^-11 nitalic m^2
P
Effect
1mW
Nonlinear response!
n_2 equiv SiO_2
10mW
Connector burn-out!
100mW
Max P for connectors!
125%mu nitalic m
1W
Max P in fiber!
n_1 equiv SiO_2+GeO_2
10W
Fiber-core melting!
Fiber-material loading

---
Electrostriction ~rightarrow~ increase~ n=sqrt%epsilon_r uparrow
-U
n(E)=n_0+n_1' cdot E +n_2' cdot E^2+n_3' cdot E^3+ ...
n_2' equiv Kerr effect (electrostriction)
vec F
n_1' equiv Pockels effect (electrostriction+internal E_0)
vec F
%epsilon_r
SiO_2(+GeO_2) glass~rightarrow~ internal E_0=0 ~rightarrow~ n_1'=0
S=E^2 over{2 Z} ~rightarrow~ n(S)=n_0+n_2 cdot S
+U
SiO_2(+GeO_2) glass:~ n_0 approx 1.46 ~~~ n_2 approx 2.5 cdot 10^-20 nitalic{m^2 over W} ... 3.2 cdot 10^-20 nitalic{m^2 over W}
Electrostriction i n glass
+ −
+ −
+ −
+ −
+ −

---
Single-mode fiber~ 9/125
Brillouin
Raman
%lambda_0
Pump newline P
Acoustic wave
Oscillation inside molecules
stack{v approx 5.9km/nitalic s#n_0 approx 1.46#%lambda_0 approx 1.55%mu nitalic m}
stack{Raman:#%DELTA f approx 13THz#both directions}
Spectrum newline abs{F(f)}
Spectrum newline abs{F(f)}
f_0
f_0
P>3mW
stack{Brillouin:#%DELTA f={2 v n_0}over%lambda_0#backward only}
P>600mW
"~"10MHz
%DELTA f
%DELTA f
"~"13THz
"~"11GHz
"~"30THz
color white stack{Nuisance?#Amplifier?#Sensor?}
f
f
Brillouin scattering
Raman scattering
+ −
+ −

---
stack{P=100mW~~A_eff=70%mu nitalic m^2#n_2 approx 2.5 cdot 10^-20 nitalic{m^2/W}#%lambda_0=1550nm~~l=1km}
Self phase modulation:~ %DELTA%phi=%DELTA k cdot l={2%pi n_2 P}over{%lambda_0 A_eff} cdot l approx 0.15rd
Linear D-Nonlinear n ~rightarrow~ Soliton transmission "~"1995?
Cross phase modulation ~rightarrow~ Four-Wave Mixing (FWM)
Radio engineers 50 years earlier than optics: Inter-Modulation Distortion (IMD)
Spectrum newline abs{F(f)}
alignl Signals:~ f_1 ~~ f_2 ~rightarrow~ Mixing products:~ f_A=2 f_1-f_2 ~~ f_B=2 f_2-f_1
color blue f_1
color green f_2
stack{P_A={P_1^2 P_2}over P_IP3^2#{}#P_B={P_1 P_2^2}over P_IP3^2}
%alpha left[nitalic{Np over m}right]=-{ln 10}over 20 a/l left[nitalic{dB over m}right]
P_IP3[nitalic W]={%lambda_0 A_eff}over{2%pi n_2 l_eff}
Long fiber:~l>>l_eff[nitalic m]=1 over sqrt{(2%alpha)^2+(%DELTA%beta)^2}
color red f_A
color magenta f_B
binom Phase {mismatch:}~ %DELTA%beta left[nitalic{rd over m}right]=%beta_2+%beta_A-2%beta_1 approx -{{2%pi%lambda_0^2 D}over c_0}cdot(%DELTA f)^2
f
Four-Wave Mixing
%DELTA f
%DELTA f
%DELTA f

---
stack{"~"1995 ~rightarrow~ DSF nitalic G.653#a/l approx -0.3dB/nitalic km ~~~ A_eff approx 30%mu m^2#D approx 0 ~rightarrow~ %DELTA%beta approx 0}
stack{"~"2015 ~rightarrow~ NZDSF nitalic G.655#a/l approx -0.2dB/nitalic km ~~~ A_eff approx 80%mu m^2#D approx +5ps/nitalic(nm.km) ~~~ %DELTA f=100GHz}
l_eff approx 1 over{2%alpha} approx 14.5km
%DELTA%beta approx -2.52rd/nitalic km>>2%alpha
stack{%lambda_0 approx 1550nm#n_2=2.5 cdot 10^-20 nitalic{m^2 over W}#B approx 4THz}
l_eff approx 1 over abs{%DELTA%beta} approx 0.4km
P_IP3 approx 20mW=+13dBm
P_IP3 approx 2W=+33dBm
log abs{F(f)}
color white{P_FWM=P^3 over P_IP3^2}
log abs{F(f)}
f
f
4 channels WDM times 2.5Gb/nitalic s=10Gb/nitalic s
Trans-oceanic cable
40 channels WDM times 100Gb/nitalic s=4Tb/nitalic s