Communication Electronics
Lecture 5:
Semiconductor devices for
communications - diodes

---
1920 radio receiver
Bandpass filter
Rectifier
Earphone
Antenna
PbS crystal
Antenna newline wire
Inductor newline with tap
Variable newline capacitor
Earphone
Ground

---
Material
Bandgap
ΔW[eV]
Dielectric
strength
Emax[V/cm]
Electron
mobility
μn[cm2/Vs]
Hole
mobility
μp[cm2/Vs]
Material
Bandgap
ΔW[eV]
Dielectric
strength
Emax[V/cm]
Electron
mobility
μn[cm2/Vs]
Hole
mobility
μp[cm2/Vs]
PbS
0.37
(UBR<2V)
600
200
AlAs
2.16
6•105
1200
420
Se
1.95
(UBR<25V)
0.005
0.14
InP
1.344
5•105
5400
200
PbSe
0.27
900
700
GaP
2.26
106
250
150
PbTe
0.32
1700
930
GaSb
0.726
50000
3000
1000
Cu2O
2.137
(UBR<8V)
0.2
0.1
InAs
0.354
40000
40000
400
Si
1.11
3•105
1400
450
In1-xGaxAs
0.35-1.43
Ge
0.67
105
3900
1900
InSb
0.17
1000
77000
850
Si1-xGex
3•105
GaN
3.4
5•106
1800
30
SiO2
9
106-107
AlN
6.28
1.2-1.8•106
300
14
Si3N4
5.4
3•106
InN
0.65
3200
C(diamond)
5.5
106-107
2200
1800
BN
5.4
3-6•106
200
500
3C-SiC
2.36
106
800
320
CdS
2.42
400
4H-SiC
3.23
3-5•106
900
120
CdSe
1.74
650
6H-SiC
3.05
3-5•106
400
90
CdTe
1.44
1100
100
GaAs
1.43
4•105
5000
400
Hg1-xCdxTe
0-1.5
Semiconductors

---
Diode equation
I[nitalic mA]
I[nitalic mA]
nitalic A newline newline newline nitalic K
I=I_S left(e^{{U abs Q_e}over{n k_B T}}-1 right)=I_S left(e^{U over{n U_T}}-1 right)
+
−
U[nitalic V]
{k_B T}over abs Q_e=U_T approx 25 nitalic mV equiv thermal voltage
1mA
1(Si Schottky)<=n<=2(Si PIN)equiv diode ideality factor
U[nitalic V]
Diode type
Semiconductor
ΔW
U1mA
IS
PN:~U_1mA approx %DELTA W [nitalic eV]-0.4V
PN junction
Si
1.11eV
0.5-0.7V
4•10-12-2•10-15A
PN junction
Ge
0.67eV
0.1-0.2V
2•10-5-4•10-7A
IR LED
GaAs
1.43eV
1V
~2•10-20A
~~Depletion region~~{}
Green LED
GaP
2.26eV
1.8V
~10-33A
nitalic A ~~~~~ ~~~~ nitalic K
nitalic A ~~~~~ ~~~~~ ~~ nitalic K
Blue LED
GaN
3.4eV
2.7V
~10-48A
N
P
N
Schottky
Si
1.11eV
0.1-0.4V
2•10-5-2•10-10A
%OMEGA contact
Schottky
GaAs
1.43eV
0.7V
~2•10-15A
%OMEGA contact
Schottky
Schottky
GaN
3.4eV
1.6V
~2•10-30A

---
I[nitalic mA]
color white{Plots not t o scale!}
Si newline Schottky
B lue newline LED
G reen newline LED
Tunnel newline diode
Reverse bias
Si PN
-12V
-7V
-2V
sum TC approx 0
0.2V
0.6V
1.8V
2.7V
Avalanche newline breakdown newline +TC
Zener newline effect newline -TC
Forward bias newline Si thermal coefficient newline TC={d U_1mA}over{d T}approx-2.2mV/nitalic K
Diode curves
U[nitalic V]

---
Rectifier newline diode
Back newline diode
nitalic K ~~~~~ nitalic A
nitalic K ~~~~~ nitalic A
A K
nitalic K ~~~~~ nitalic A
Diode packages
Schottky newline diode
Tunnel newline diode
nitalic K ~~~~~ nitalic A
nitalic K ~~~~~ nitalic A
A K
Photodiode
A K
nitalic K ~~~~~ ~~~ nitalic A
Gunn newline element
Zener newline diode newline left(binom voltage reference right)
A K
A K
    +
nitalic K ~~~~~ nitalic A
nitalic A1 ~~~~~ ~~~ nitalic A2
A K
Varactor newline diode newline (varicap)
nitalic K ~~~~~ nitalic A
nitalic K ~~~~~ ~~ nitalic A
Diac
A K
LED newline LASER diode
nitalic A1 ~~~~~ nitalic A2
Diode symbols

---
Varactor newline doping
Doping [nitalic cm^-3]
Doping [nitalic cm^-3]
1021
1021
1020
1020
Linear newline %gamma=0.333
1019
1019
Abrupt newline %gamma=0.5
C_1 over C_2=left({U_1+%phi}over{U_2+%phi}right)^-%gamma newline alignl %phi_Si approx 0.7V
1018
1018
color white P^+{}
color white P^+{}
1017
color white N^+{}
1017
color white N^+{}
1016
1016
P(x)
N(x)
N
1015
1015
x
x
3μm
0μm
1μm
2μm
C_j
3μm
0μm
1μm
2μm
K(N)
Doping [nitalic cm^-3]
Q=G over{%omega C_j} newline %mu_nSi approx 3%mu_pSi newline %mu_nGaAs approx 4%mu_nSi
color magenta Hyperabrupt
1021
Hyperabrupt newline %gamma>0.5
color blue Abrupt
1020
G
1019
1018
color white P^+{}
C_j
color green Linear
1017
color white N^+{}
color green Linear
1016
color blue Abrupt
N(x)
color magenta Hyperabrupt
1015
x
U
A(P)
3μm
0μm
1μm
2μm

---
-{} ~~ color white {P^+{}} ~~~~ N(x) ~~~~~~~ color white N^+{} ~~~~~~~ +{}
-{} ~~ color white {P^+{}} ~~~~ N(x) ~~~~~~~ color white N^+{} ~~~~~~~ +{}
Low newline reverse bias
Medium newline reverse bias
C_j
R
R
C_j
Hyperabrupt-varactor depleted region
Q=1/(R%omega C)
-{} ~~ color white {P^+{}} ~~~~ N(x) ~~~~~~~ color white N^+{} ~~~~~~~ +{}
-{} ~~ color white {P^+{}} ~~~~ N(x) ~~~~~~~ color white N^+{} ~~~~~~~ +{}
High newline reverse bias
Breakdown newline reverse bias
R
C_j
C_j

---
D_1
f=1 over{2%pi sqrt{L C}}
stack{Variable#capacitor}
C
+{}newline-{}
RP
Rbias
u_RF
L
U_B
f_MAX over f_MIN=left(C_MAX over C_MIN right)^0.5=sqrt{C_MAX over C_MIN}
L
U_tune
D_2
Dual-varactor tuning
C_bias>>C_j
binom{u_D1 approx U_tune-u_RF over 2}{u_D2 approx U_tune+u_RF over 2} ~rightarrow~ binom{%DELTA C_1 approx-%alpha u_RF over 2}{%DELTA C_2 approx+%alpha u_RF over 2}
+{}newline-{}
RP
Rbias
u_RF
U_B
L
U_tune
D
Single-varactor tuning
u_D=u_RF+U_tune ~rightarrow~ %DELTA C_j=%alpha u_RF
Varactor tuning

---
U[nitalic V]
Q_m approx%tau I ~~~ %tau equiv minority-carrier lifetime
nitalic A newline newline newline nitalic K
C_m
+
−
C_m={d Q}over{d U}=%tau {d I}over{d U}=%tau G_d={%tau I}over{n U_T}
U
C_j
Y_d=1 over Z_d=G_d+j%omega(C_j+C_m)
I=I_S left(e^{U over{n U_T}}-1 right)
Diode
Cj
τ
Cm
@1mA
Zd
@100MHz
G_d={d I}over{d U}=1 over{n U_T} I_S left(e^{U over{n U_T}}-1 right)=I over{n U_T}
1N4007
(PN)
30pF
10μs
−j6.4mΩ
250nF
R_d={d U}over{d I}={n U_T}over I
BAR81
(PIN)
0.3pF
100ns
−j0.64Ω
2.5nF
1N4148
(PN+Au)
4pF
5ns
125pF
(3.5−j11)Ω
I=1mA ~~~ n U_T approx 40mV ~rightarrow~ R_d approx 40%OMEGA
Diode differential admittance
Schottky diode ~rightarrow~ %tau=0

---
Guard-ring newline Schottky diode newline U_BR approx 60V
Point-contact newline diode newline U_BR approx 3V
Planar Schottky newline diode (RF) newline U_BR approx 3V
A
A
A
A(metal)
Spring
SiO2
  SiO2
SiO2
  SiO2
color white P
color white P
N
N
Tip
N
(crystal)
N+
(substrate)
N+
(substrate)
K(N)
Depletion region
K
K
K
%OMEGA contact
Schottky-diode versions
color white{Drawings not t o scale!}
Depletion region

---
log U_DC
Schottky diode ~rightarrow~ %tau=0
nitalic A ~~~~~ nitalic K
+{}
Linear newline response newline U_DC=%alpha U_RF
~
V
Knee newline "~"100mV newline "~"-10dBm
L
C
Back diode ~rightarrow~ %tau=0
nitalic K ~~~~~ nitalic A
+{}
Square newline response newline U_DC=%alpha' U_RF^2
~
V
L
C
45°
arctan 2
log U_RF [nitalic dBm]
RF diode detector

---
nitalic A newline newline newline newline newline newline newline newline newline newline newline newline nitalic K
nitalic A newline newline newline nitalic K
d ≡ layer I thickness
(diode turn-on time)
P +
I (π or ν)
  Weak doping
π or ν ~1014cm-3
Au→τ↓ (turn-off)
N +
(substrate)
color white{Drawing not t o scale!}
Controlled
RF switch
Adjustable
RF resistor
Protection
limiter
Layer I thickness d
~0.3μm
~3μm
~60μm
Minority-carrier lifetime τ
~10ns
~100ns
~1μs
PIN diodes

---
Switch drive
Switch drive
Series switch
Shunt switch
Input
Output
Input
Output
Switch drive
Antenna switch
Antenna
Shunt
RX
TX
%lambda/4
RF PIN newline switches
Series

---
W
TED equiv transferred-electron device newline GaAs, InP, GaN, CdTe, newline CdS, InAs, InSb, ZnSe, newline bulk semiconductor effect!
 μn2
Conduction bands
 μn1
0.36eV
GaAs newline bandgap
%mu_n2<%mu_n1 ~rightarrow~ R_d<0
1.43eV
      Valence band
color white{Drawing not t o scale!}
nitalic A newline newline newline newline newline newline newline newline newline newline newline newline nitalic K
I
f approx 10GHz ~rightarrow~ d approx 10%mu nitalic m
"~"2V
d
P_osc approx 10mW ~rightarrow~ %eta approx 2"%"
N +−GaAs
nitalic A newline newline newline newline nitalic K
N−GaAs
"~"8V
N ++−GaAs
(substrate)
U
Gunn element

---
W
Optical signal newline %DELTA W_InP >h f> %DELTA W_InGaAs
h c_0 approx 1.24eV %mu nitalic m
        Conduction band
e
λ
h f
0.85μm
1.46eV
%DELTA W equiv bandgap
1.31μm
0.95eV
color white{Drawing not t o scale!}
h
      Valence band
1.55μm
0.80eV
nitalic A newline newline newline newline newline newline newline newline newline newline newline newline nitalic K
abs widevec E
z
AR
%DELTA W equiv bandgap newline alignc "Ge"=0.67eV newline Si=1.11eV newline GaP=2.26eV
P-InP
%DELTA W equiv bandgap
I-InGaAs
GaAs=1.43eV
e
h
widevec E
InP=1.34eV
Schottky/back newline rectifier newline %lambda>0.1mm
N-InP
z
PN-junction newline rectifier newline %lambda>10mm
InAs=0.35eV
x
1
PIN photodiode
"In"_{1-x}Ga_x As
Heterostructure InGaAs/InP
h f
h f

---
Avalanche photodiode
I_E = abs Q_e {dN_e over dt} M
Optical power~P_O = h f {dN_p over dt}
I_E over P_O left[ nitalic A over nitalic W right] = {N_e' abs Q_e} over { N_p h f} = {%eta(%lambda)M}over{W_p[nitalic eV]}
nitalic A newline newline newline newline newline newline newline newline newline newline newline newline newline nitalic K
abs widevec E
AR
P+-InP
I-InGaAs
%eta
binom Photon detection ~%eta(%lambda)= N_e over N_p
u_E
e
R
h
widevec E
widevec v
P-InGaAsP
binom Electron multiplication ~N_e'=N_e M(U_Z)
h
e
M
widevec E
alignl -{} newline newline +~~U_Z
N+-InP
APD
ΔW
ΔW
λ
Wf
UZ
M
photons
/bit
Si
1.11eV
850nm
1.46eV
~150V
~100
~60
z
Ge
0.67eV
0.67eV
1310nm
0.95eV
~30V
~10
~500
InGaAsP
~0.75eV
nastavljiv
1550nm
0.80eV
~70V
~20
~200
color white{Drawing not t o scale!}
PIN
~0.75eV
nastavljiv
1550nm
0.80eV
~5V
1
~1000
Heterostructure InGaAsP/InP
h f

---
Light-emitting diode
W
    Conduction band
N_e= %alpha_e e^{-W over W_T}
e
e
Spontaneous emission "or" phonon?
Absorption
%DELTA W equiv bandgap
P_O approx 10 mW
nitalic A newline newline newline newline newline newline newline newline newline newline newline newline nitalic K
h
h
Valence band
N_h= %alpha_h e^{W over W_T}
I
%lambda
N_e , N_h
AR
color white{%DELTA W_2}
Indirect Si rightarrow P_photon approx 10^-4
        P-GaAs
Heterostructure newline %DELTA W_2 > %DELTA W_1
        GaAlAs
%DELTA W_1
Direct GaAs rightarrow P_photon approx 0.5
        N-GaAs
abs{F(%lambda)}
color white{%DELTA W_2}
W_T= k_B T approx 25meV
%DELTA %lambda approx 50 nm
U_1mA approx %DELTA W_1 [nitalic eV]-0.4V
%tau approx 10 ns ... 1%mu s
%lambda
color white{Drawing not t o scale!}
%lambda_0 approx 900 nm
h f
h f

---
Velik %GAMMA_{polprevodnik/zrak}
Semiconductor laser
Stimulated newline emission newline %tau approx 200ps
color white{Drawing not t o scale!}
Conduction band
e
w
Core/air reflection newline 20 log_10 abs %GAMMA approx -5dB
n_1
h
n_2
Valence band
h
n_1 , n_2 approx 3.5 ... 4
G/l approx 10^4 nitalic dB/nitalic m
%DELTA W_2
nitalic A newline newline newline newline newline newline newline newline newline newline newline nitalic K
Dielectric waveguide~ n_1>n_2
I
%DELTA W_1
n_2
Avoid cladding loss~ %DELTA W_1<%DELTA W_2
%DELTA W_2
w approx 10%mu nitalic m rightarrow single transversal mode
P-InP
GaAs
I-InP
        GaAs
vec E_O
h
InP
        GaAs
P_O approx 100mW
        GaAs
N-InP
MQW equiv Multiple Quantum Well newline many layers 10nm ... 100nm thick
%lambda_0 approx 1.3-1.55%mu nitalic m
l approx 0.3 mm ... 1 mm
I-InP
h f
h f
h f