Communication Electronics
Lecture 9:
Piezoelectric devices

---
Element silicon
14Si
27.7% Earth's crust
95% minerals
Electronic
integrated circuit
crystal Si
(semiconductor)
amorphous SiO2
(insulator)
High-Q
piezoelectric
mechanical
resonator
crystal SiO2
(quartz)
Transmission
path - optical fiber
a/l= −0.2dB/km
amorphous SiO2
(silica glass)
Communication-electronics roles of silicon

---
Amplifier~A
Spectrum newline log abs{F(f)}
Carrier~P_0(f_0)
F, fC
P_0(f_0)
Phase newline noise
Phase newline noise
≈
Thermal newline noise
Thermal newline noise
Resonator~Q
%DELTA f
alignl Leeson's~equation: newline alignl phase-noise spectral density newline L(%DELTA f)=1 over P_0 cdot{{d P_N}over{d f}}=1 over 2 cdot left[ 1+ left( f_0 over {2 Q_L %DELTA f} right) ^2 right] cdot {{k_B T_0 F} over P_0} cdot left( 1+ f_C over abs {%DELTA f} right)
f
f_0
Q_L equiv loaded~resonator~Q newline alignl Q_L approx 30 ~~(LC~resonant~circuit) newline alignl Q_L approx 1000 ~~(electrical~cavity) newline alignl Q_L approx 30000 ~~(quartz~crystal)
k_B approx 1.38 cdot 10^-23 nitalic J/nitalic K equiv Boltzmann~constant newline alignl T_0 approx 290K equiv circuit~temperature newline alignl F equiv amplifier~noise~figure newline alignl f_C equiv flicker~noise~corner~frequency
Oscillator phase noise
L(%DELTA f)_{nitalic dBc/nitalic Hz}=10 log_10 left[L(%DELTA f)cdot 1Hz right]

---
Residual FM
QPSK example
Modulation constellation rotation
color white{Spectrum}newline color white{log abs{F(f)}}
color white{%sigma_f=sqrt{2 int from f_MIN to f_MAX %DELTA f^2 L(%DELTA f) d%DELTA f}}
color white{%sigma_%phi=sqrt{2 int from f_MIN to f_MAX L(%DELTA f) d%DELTA f}}
color white Q
01
11
color white{deviation=+-%sigma_f}
color white{Usual~choice} newline color white{f_MAX=3kHz} newline color white{f_MIN=50Hz}newline color white{~~~~~~(S/N)_speech}
alignl color white{f_MAX=%DELTA f_modulation} newline color white{f_MIN=%DELTA f_{carrier-recovery}}
color white I
00
10
color white{+-%sigma_%phi}
f_0
color white f
Analog radio link:
QL≈30...1000
SSB (A3j w/o carrier) → f0<30MHz
FM (speech B=15kHz) → f0<1GHz
FM (picture B=30MHz) → f0<30GHz
Digital radio link:
QL≈1000...30000
Dense OFDM (N>1000) → f0<1GHz
Coarse OFDM (N<100) → f0<10GHz
Single-carrier QPSK → f0<100GHz
Phase-noise constraints

---
1880 – Jacques & Pierre Curie discover the piezoelectric effect
1905 – Giorgio Spezia hydrothermal growth of quartz crystals in lab
1917 – First use of the piezoelectric effect in sonar
1918 – First use of a quartz crystal in an oscillator
1926 – First broadcast transmitter with a quartz oscillator
1927 – Discovery of a thermally-compensated quartz cut
1927 – First clock with a quartz crystal
1934 – First practical thermally-compensated "AT" cut
1949 – High-Q, high-stability "AT" cut developed
1956 – First artificial synthetic quartz crystals available
1956 – Described first TCXO
1972 – Tuning-fork quartz crystal for wrist watches
1974 – Predicted "SC" cut and verified 1976
color yellow{History of quartz i n electronics}

---
Mechanical waves
v approx 2km/nitalic s ... 12km/nitalic s ~(solids)
Pressure wave "P" (primary wave)
gases, liquids, solids
("BAW" bulk acoustic wave)
Shear wave "S" (secondary wave)
solids only
("BAW" bulk acoustic wave)
Surface acoustic wave "SAW"
surface of solids

---
Piezoelectric devices
v approx 3km/nitalic s ... 12km/nitalic s

---
Melting point
1670°C
T<573°C
α-quartz
righthanded
& lefthanded
T>573°C
β-quartz
Mechanical
Q>106
Piezoelectric
Hyderothermal growth in H2O+NaCl (~1000 years) p≈1000bar
Both α forms present: righthanded & lefthanded (twinning)?
Impurities? Inclusions? Availability?
Natural quartz crystal

---
color yellow{SiO_2 plate}
color blue{Historical quartz resonator FT243}

---
Hydrothermal growth
vgrowth(z)≈3•vgrowth(x)
righthanded α-quartz
H2O+Na2CO3
p≈700...1000bar
T≈345°C ΔT≈10°C
vgrowth(z)≈0.4mm/day
H2O+NaOH
p≈1000...1500bar
T≈380°C ΔT≈25°C
vgrowth(z)≈1mm/day
Hydrothermal newline growth oven

---
color white stack{SiO_2#m=1.67kg}
color white stack{Seed#attachment}
color white{Artificial quartz crystal}

---
Quartz-crystal cuts

---
X-ray Pb shield
I approx 10mA
stack{Monochromator#crystal}
stack{X-ray detector#Geiger tube}
+
50kV
−
color white stack{Bragg#diffraction}
stack{X-ray source#Röntgen tube#Cu anode#%lambda=0.154nm}
stack{Measured#crystal}
Rotary holder
Finding the crystal axes with X rays

---
Oscillation modes

---
color white{AT plates}

---
Ag
Fundamental
f1≈v/2d
SiO2
SiO2
d approx %LAMBDA over 2
d
Ag
Third
overtone ~3f1
SiO2
SiO2
d approx 3%LAMBDA over 2
d
Fifth
overtone ~5f1
SiO2
SiO2
d
d approx 5%LAMBDA over 2
Seventh
overtone ~7f1
SiO2
SiO2
d
v≈3.32km/s
AT-plate shear oscillation modes

---
C_0 approx 3pF
Capacitance of plated
electrodes d≈100μm
C_1 approx 18fF
L_1 approx 5mH
R_1 approx 25 %OMEGA
Fundamental
f1≈16.7MHz
Q_1 approx 21000
C_3 approx 2fF
L_3 approx 5mH
R_3 approx 40 %OMEGA
Third overtone
f3≈50MHz
Q_3 approx 40000
C_5 approx 0.7fF
L_5 approx 5mH
R_5 approx 75 %OMEGA
Fifth overtone
f5≈84MHz
Q_5 approx 37000
C_7 approx 0.35fF
L_7 approx 5mH
R_7 approx 120 %OMEGA
Seventh overtone
f7≈117MHz
Q_7 approx 33000
AT-plate equivalent electric circuit

---
B=func Im[Y]
Y(f)=G+j B
color red{j%omega C_0}
Seventh
overtone
1/R_7
1/R_5
1/R_3
1/R_1
Fifth overtone
Third overtone
Fundamental
AT-plate admittance
G=func Re[Y]

---
AT-plate oscillation modes (anharmonics)

---
abs Y
f_1
f_3
f_5
f
2 r
abs Y
%DELTA Y newline 6dB ... 40dB
color white{2 r'}
f_3
stack{Higher transversal modes#(anharmonics)}
stack{Fundamental#transversal#mode}
color red stack{High#temperature#dependence!}
{%DELTA f} over f_1 approx d over {2 r}
%DELTA f
f
AT-plate anharmonics
{%DELTA f} approx 100kHz < 1MHz

---
AT-plate temperature dependence

---
SiO2
Plano-parallel plate
f_1<=33MHz
d>=50%mu nitalic m
SiO2
Plano-convex plate
SiO2
Bi-convex plate
SiO2
Etched plate "inverted mesa"
d>=10%mu nitalic m
f_1<=170MHz
SiO2
AT-plate cross-sections

---
Effects of plated electrodes

---
AT-plate housing
Shear waves do
not propagate
in gases!
N2 (air)
~1bar
SiO2
Ag/Au
Sn
Sn
Two-point support
Three-point support
for vibration tolerance

---
Quartz crystals
Ceramic resonators
Multiple resonators
color red{Piezoelectric-resonator housings}

---
Overtone
oscillator f3
R_BK
Q
Q
{}+{}newline{}-{}
{}+{}newline{}-{}
C_1
C_1
f_1<1 over{2%pi sqrt{L C_2}}<f_3
X
X
R_E
L
C_2
C_2
Fundamental f1
Pierce (Colpitts)
Overtone
oscillator f5
R_B1
C_1
CMOS
{}+{}newline{}-{}
L
R_0
f_5=1 over{2%pi sqrt{L {C_1 C_2}over{C_1+C_2}}}
C_2
C_B
Q
R_BIAS
{}+{}newline{}-{}
L'
C_1
R_B2
X
f_5=1 over{2%pi sqrt{L'C_0}}
C_2
R_E
Crystal oscillators
X, C_0

---
WARM
Oscillator
P_0
SiO2
X
Heating
P_0[nitalic mW]
Cooling
SiO2
Condensed dirt
Sticking
dirt
T[{}^0 nitalic C]
COLD
Sticking-dirt hysteresis
Turn off
Turn on

---
f_1 approx 10 ... 20MHz (AT)
R_BK
R_BK
X
Q
Q
X
{}+{}newline{}-{}
{}+{}newline{}-{}
L
C_1
C_1
R_V
R_E
R_E
C_2
C_2
D_V
%DELTA f_1
%DELTA f_1
L
Adjustable crystal
oscillator VXO
C
L
Voltage-adjustable
crystal oscillator VCXO
(temp. comp. TCXO)
Δf1
+10kHz
-30kHz
CMOS
{}+{}newline{}-{}
Δf3
+1kHz
-3kHz
R_0
R_BK
Δf5
+300Hz
-1kHz
X
Q
R_BIAS
{}+{}newline{}-{}
L
C_1
R_V
C_1
X
%DELTA f_1
C_2
L_3
C_2
D_V
%DELTA f_3
Adjustable crystal oscillators

---
X_1
X_1
SiO2
Ag
Ag
X_2
X_2
Double-bridge BPF
X_1
X_2
Bridge BPF
Monolithic BPF
X
color white{200Hz<=B<=50kHz}
X
X
X
X
C_0
C_1
Simple BPF
C_1
C_2
C_3
C_2
Crystal bandpass filters
Ladder BPF

---
f_S
Manufacturer data:
(1) Equivalent inductivity~ L
(2) Electrode capacitance~ C_0
X
C_P
f_P
Customer requests:
X
(1) Oscillation mode~ N=1 ~o r~ 3 ~o r~ 5
(2) Frequency~ f_P @ C_P ~o r~ f_S
(3) Losses~ R<=R_MAX
Crystal specification

---
color blue stack{Pb Zr_x Ti_{1-x} O_3 ~~~ x approx 0.52 (PZT)#{}#v approx 3km/nitalic s ... 4km/nitalic s#{}#Q approx 1000 ~@f=10MHz}
Piezoceramics

---
Film Bulk Acoustic Resonator (FBAR) Q≈2000 @ f=2GHz
Cavity
Cavity
FBAR
FBAR
BAW-SMR
v approx 6km/nitalic s ... 11km/nitalic s ~pressure wave P
SiO2
W
SiO2
W
SiO2
W
SiO2
(new)
BAW-SMR
FBAR technologies
(old)

---
S_1
S_2
S_3
P_2
color white{P_MAX approx 1W}
P_4
P_1
P_2
P_3
P_4
S_1
S_2
S_3
Anharmonics
(transversal
modes)
of a square
FBAR
P_1
P_3
655μm
S_1
S_4
S_2
S_3
S_5
P_5
P_1
P_2
P_3
P_4
FBAR bandpass filters (IIR)
557μm

---
Travelling surface wave → finite impulse response (FIR)
%LAMBDA/2=v over{2 f_0}
Input
Electrode
Piezoelectric substrate
Output
Crystal substrate: SiO2 or LiNbO3 or LiTaO3 or La3Ga5SiO14
(quartz) stability ↔ coupling (langasite)
SAW bandpass (FIR)
v approx 2km/nitalic s ... 5km/nitalic s
Acoustic absorber -3dB
Acoustic absorber -3dB
SAW

---
color white{36MHz SAW filter}

---
Standing surface wave → resonator ≡ infinite impulse response (IIR)
%LAMBDA/2=v over{2 f_0}
%LAMBDA/2
Bragg mirror
Electrode
Bragg mirror
Piezoelectric substrate
Crystal substrate: SiO2 or LiNbO3 or LiTaO3 or La3Ga5SiO14
(quartz) stability ↔ coupling (langasite)
SAW resonator
v approx 2km/nitalic s ... 5km/nitalic s